## Planilha1
Experimento | Modificação | Concentração Inicial (mg/L) | Dose de adsorvente (g/L) | pH | Remoção (%) | Artigos
1 | Não | 20 | 3 | 6 | 59.7 | https://doi.org/10.3390/su132313494
2 | Não | 60 | 3 | 6 | 90.6 | https://doi.org/10.1016/j.cej.2009.02.010
3 | Não | 60 | 5 | 6 | 93.5 | https://doi.org/10.1155/2021/6681486
4 | Não | 60 | 3 | 6 | 90.6 | https://doi.org/10.1007/s11356-018-2023-1
5 | Não | 20 | 5 | 6 | 99.7 | https://doi.org/10.1016/j.apsusc.2024.159544
6 | Não | 20 | 3 | 6 | 59.7 | https://doi.org/10.1016/j.ijbiomac.2016.06.070
7 | Não | 60 | 5 | 6 | 40.1
8 | Não | 100 | 1 | 6 | 74.18
9 | Não | 60 | 3 | 6 | 90.6
10 | Não | 20 | 1 | 6 | 94.56
11 | Não | 100 | 5 | 6 | 77.2
12 | Não | 100 | 3 | 6 | 49.93
13 | Não | 100 | 3 | 6 | 96.5
14 | Não | 60 | 1 | 6 | 88.35
15 | Não | 60 | 1 | 6 | 36.02
16 | Não | 20 | 3 | 6 | 58.5
17 | Não | 60 | 3 | 6 | 88.9
18 | Não | 60 | 5 | 6 | 92.8
19 | Não | 60 | 3 | 6 | 88.9
20 | Não | 20 | 5 | 6 | 98.4
21 | Não | 20 | 3 | 6 | 58.5
22 | Não | 60 | 5 | 6 | 37.9
23 | Não | 100 | 1 | 6 | 72.88
24 | Não | 60 | 3 | 6 | 88.9
25 | Não | 20 | 1 | 6 | 94.95
26 | Não | 100 | 5 | 6 | 76.6
27 | Não | 100 | 3 | 6 | 48.4
28 | Não | 100 | 3 | 6 | 96.2
29 | Não | 60 | 1 | 6 | 88.28
30 | Não | 60 | 1 | 6 | 33.55
31 | Sim | 20 | 3 | 6 | 61.4
32 | Sim | 60 | 3 | 6 | 93.2
33 | Sim | 60 | 5 | 6 | 94.6
34 | Sim | 60 | 3 | 6 | 93.2
35 | Sim | 20 | 5 | 6 | 99.82
36 | Sim | 20 | 3 | 6 | 61.4
37 | Sim | 60 | 5 | 6 | 48.6
38 | Sim | 100 | 1 | 6 | 84.91
39 | Sim | 60 | 3 | 6 | 93.2
40 | Sim | 20 | 1 | 6 | 99.65
41 | Sim | 100 | 5 | 6 | 86.02
42 | Sim | 100 | 3 | 6 | 51.2
43 | Sim | 100 | 3 | 6 | 98.6
44 | Sim | 60 | 1 | 6 | 93.21
45 | Sim | 60 | 1 | 6 | 47.03
46 | Sim | 20 | 3 | 6 | 62.9
47 | Sim | 60 | 3 | 6 | 92.2
48 | Sim | 60 | 5 | 6 | 95.7
49 | Sim | 60 | 3 | 6 | 92.2
50 | Sim | 20 | 5 | 6 | 99.15
51 | Sim | 20 | 3 | 6 | 62.9
52 | Sim | 60 | 5 | 6 | 46.36
53 | Sim | 100 | 1 | 6 | 78.95
54 | Sim | 60 | 3 | 6 | 92.2
55 | Sim | 20 | 1 | 6 | 95.15
56 | Sim | 100 | 5 | 6 | 84.95
57 | Sim | 100 | 3 | 6 | 52.6
58 | Sim | 100 | 3 | 6 | 87.2
59 | Sim | 60 | 1 | 6 | 92.86
60 | Sim | 60 | 1 | 6 | 40.36
61 | Não | 30 | 6 | 3 | 84.18
62 | Não | 95 | 13 | 5.5 | 88.47
63 | Não | 55 | 24.2 | 5.5 | 78.42
64 | Não | 55 | 13 | 5.5 | 93.12
65 | Não | 55 | 13 | 5.5 | 76.89
66 | Não | 55 | 13 | 5.5 | 93.36
67 | Não | 55 | 13 | 9.5 | 84.71
68 | Não | 15 | 13 | 5.5 | 59.99
69 | Não | 55 | 13 | 1.5 | 85.52
70 | Não | 30 | 20 | 3 | 72.38
71 | Não | 80 | 20 | 8 | 84.98
72 | Não | 30 | 6 | 8 | 64.42
73 | Não | 55 | 1.8 | 5.5 | 96.07
74 | Não | 55 | 13 | 5.5 | 80.69
75 | Não | 55 | 13 | 5.5 | 59.77
76 | Não | 80 | 20 | 3 | 92.81
77 | Não | 30 | 20 | 8 | 96.56
78 | Não | 80 | 6 | 8 | 82.84
79 | Não | 80 | 6 | 3 | 64.11
80 | Não | 55 | 13 | 5.5 | 82.03
81 | Sim | 10 | 4 | 3.5 | 57.1
82 | Sim | 10 | 4 | 3.5 | 70.96
83 | Sim | 10 | 4 | 2.5 | 33.83
84 | Sim | 10 | 2 | 2.5 | 27.06
85 | Sim | 10 | 6 | 3.5 | 64.16
86 | Sim | 10 | 2 | 3.5 | 50.5
87 | Sim | 10 | 4 | 3 | 87.43
88 | Sim | 10 | 6 | 3 | 87.62
89 | Sim | 10 | 4 | 3 | 88.31
90 | Sim | 10 | 4 | 3 | 86.08
91 | Sim | 10 | 4 | 3 | 89.89
92 | Sim | 10 | 6 | 3 | 94.39
93 | Sim | 10 | 4 | 3 | 86.36
94 | Sim | 10 | 4 | 2.5 | 43.07
95 | Sim | 10 | 2 | 3 | 64.36
96 | Sim | 10 | 6 | 2.5 | 39.11
97 | Sim | 10 | 4 | 3 | 74.09
98 | Sim | 1.5 | 0.125 | 6 | 34.66
99 | Sim | 1 | 0.087 | 4.5 | 29.59
100 | Sim | 2 | 0.087 | 4.5 | 35.97
101 | Sim | 2 | 0.162 | 4.5 | 44.32
102 | Sim | 1 | 0.087 | 7.5 | 17.52
103 | Sim | 1 | 0.162 | 4.5 | 15.69
104 | Sim | 1.5 | 0.125 | 6 | 34
105 | Sim | 1 | 0.162 | 7.5 | 56.6
106 | Sim | 1.5 | 0.125 | 6 | 32.66
107 | Sim | 2 | 0.162 | 4.5 | 14.05
108 | Sim | 2 | 0.087 | 7.5 | 36.26
109 | Sim | 2 | 0.087 | 7.5 | 51
110 | Sim | 1.5 | 0.125 | 6 | 29.16
111 | Sim | 1 | 0.087 | 7.5 | 19.8
112 | Sim | 1.5 | 0.125 | 6 | 27.1
113 | Sim | 1.5 | 0.125 | 6 | 30.66
114 | Sim | 2 | 0.162 | 7.5 | 60
115 | Sim | 1 | 0.087 | 4.5 | 29.41
116 | Sim | 1 | 0.162 | 7.5 | 40.36
117 | Sim | 1 | 0.162 | 4.5 | 43.26
118 | Sim | 2 | 0.162 | 7.5 | 71.57
119 | Sim | 2 | 0.087 | 4.5 | 34.78
120 | Sim | 1.5 | 0.125 | 6 | 48.05
121 | Sim | 1.5 | 0.125 | 6 | 45
122 | Sim | 0.5 | 0.125 | 6 | 41.2
123 | Sim | 1.5 | 0.125 | 6 | 45.51
124 | Sim | 1.5 | 0.125 | 6 | 46.42
125 | Sim | 1.5 | 0.125 | 6 | 35.06
126 | Sim | 1.5 | 0.125 | 6 | 40.68
127 | Sim | 1.5 | 0.2 | 6 | 55.84
128 | Sim | 1.5 | 0.125 | 6 | 55.62
129 | Sim | 1.5 | 0.125 | 3 | 43.33
130 | Sim | 1.5 | 0.05 | 6 | 29.86
131 | Sim | 1.5 | 0.125 | 6 | 24.66
132 | Sim | 2.5 | 0.125 | 6 | 54.4
133 | Sim | 1.5 | 0.125 | 6 | 52.81
134 | Sim | 1.5 | 0.125 | 6 | 42.06
135 | Sim | 1.5 | 0.125 | 6 | 33.33
136 | Sim | 1.5 | 0.125 | 9 | 33.33
137 | Sim | 20 | 1 | 3 | 97.13
138 | Sim | 40 | 1 | 3 | 72.73
139 | Sim | 60 | 1 | 4 | 65.27
140 | Sim | 20 | 1 | 2 | 98.5
141 | Sim | 20 | 1 | 3 | 97.2
142 | Sim | 40 | 1 | 3 | 60.5
143 | Sim | 40 | 1 | 3 | 95.5
144 | Sim | 40 | 1 | 4 | 97.75
145 | Sim | 40 | 1 | 3 | 68.36
146 | Sim | 40 | 1 | 3 | 87.9
147 | Sim | 40 | 1 | 2 | 82.15
148 | Sim | 20 | 1 | 4 | 92.4
149 | Sim | 60 | 1 | 3 | 67.9
150 | Sim | 40 | 1 | 4 | 94.61
151 | Sim | 40 | 1 | 2 | 90.4
152 | Sim | 60 | 1 | 3 | 85.3
153 | Sim | 60 | 1 | 2 | 71.6
154 | Sim | 0.5 | 6 | 4 | 100
155 | Sim | 0.25 | 6 | 2 | 0
156 | Sim | 0.25 | 6 | 6 | 48.5
157 | Sim | 0.75 | 6 | 6 | 27.1
158 | Sim | 0.5 | 4 | 2 | 0
159 | Sim | 0.5 | 8 | 2 | 17.3
160 | Sim | 0.25 | 4 | 4 | 100
161 | Sim | 0.5 | 6 | 4 | 100
162 | Sim | 0.25 | 8 | 4 | 100
163 | Sim | 0.75 | 8 | 4 | 99
164 | Sim | 0.5 | 6 | 4 | 100
165 | Sim | 0.5 | 4 | 6 | 20.2
166 | Sim | 0.5 | 8 | 6 | 31.3
167 | Sim | 0.75 | 6 | 2 | 20.1
168 | Sim | 0.75 | 4 | 4 | 93.2